## 7Jan02Expt
[12 empty] | Receiving Surface | [9 empty] | Minimum
Sample | Pre |  |  |  |  | Post |  |  |  |  | Gain | Average Rate |  |  |  | StdDev/ | Gain | Total | Imputed |  |  | Imputed
|  |  |  | Average | StdDev |  |  |  | Average | StdDev | [5 empty] | Gain | Imputed | Imputed | Average rate |  |  | Average rate
[18 empty] | Accumulation | at throat of DP |  |  | at throat of DP
| [g] |  |  | [g] | [g] | [g] |  |  | [g] | [g] | [g] | [10^-4*mg*min^-1*cm^-2] |  |  |  |  | [g] | [g] | [10^-4*mg*min^-1*cm^-2] |  |  | [10^-4*mg*min^-1*cm^-2]
2A | 58.532 | 58.533 | 58.532 | 58.53233 | 0.0005773512 | 58.537 | 58.539 | 58.54 | 58.53867 | 0.001527525 | 0.006333333 | 1.748115 | +/- | 0.2904921 | A+B | 0.2411882 | 0.019 | 0.04619685 | 5.887655 | +/- | 1.420033 | 3.016248 | +/- | 1.420033
2B | 61.976 | 61.975 | 61.977 | 61.976 | 0.0009999997 | 61.982 | 61.983 | 61.982 | 61.98233 | 0.0005773512 | 0.006333333 |  |  |  |  | 0.09116071
2C | 78.051 |  |  | 78.051 | #DIV/0! | 78.055 | 78.056 | 78.056 | 78.05567 | 0.0005773519 | 0.004666667 | 0.6962707 | +/- | 0.1441637 | C+D+E | 0.1237183 | 0.02719685
2D | 73.711 |  |  | 73.711 | #DIV/0! | 73.714 | 73.713 | 73.713 | 73.71333 | 0.0005773496 | 0.002333333 |  |  |  |  | 0.2474355
2E | 75.85 |  |  | 75.85 | #DIV/0! | 75.854 | 75.853 | 75.855 | 75.854 | 0.001 | 0.004 |  |  |  |  | 0.25
9A | 57.587 | 57.584 | 57.586 | 57.58567 | 0.001527525 | 57.604 | 57.603 | 57.602 | 57.603 | 0.0009999997 | 0.01733333 | 3.864255 | +/- | 0.2160485 | A+B | 0.05769229 | 0.052 | 0.2118845 | 27.00407 | +/- | 1.557927 | 11.8101 | +/- | 1.557927
9B | 57.105 | 57.105 | 57.104 | 57.10467 | 0.0005773504 | 57.115 | 57.116 | 57.115 | 57.11533 | 0.0005773512 | 0.01066667 |  |  |  |  | 0.05412667
9C | 83.248 |  |  | 83.248 | #DIV/0! | 83.263 | 83.265 |  | 83.264 | 0.001414213 | 0.016 | 4.093228 | +/- | 0.2725633 | C+D+E | 0.08838828 | 0.1598845
9D | 81.206 |  |  | 81.206 | #DIV/0! | 81.224 | 81.221 | 81.222 | 81.22233 | 0.001527525 | 0.01633333 |  |  |  |  | 0.09352197
9E | 79.716 |  |  | 79.716 | #DIV/0! | 79.748 | 79.749 | 79.748 | 79.74833 | 0.0005773519 | 0.03233333 |  |  |  |  | 0.01785625
Surface Area of C+D+E: |  |  | 10532.3 | cm^2
Surface Area of A+B: |  |  | 4830.6 | cm^2
HiVac Start: |  |  | 19:30
HiVac Finish |  |  | 19:45
HiVac Pump Time: |  |  | 0:15 | h:m
|  |  | 15 | min
Surface Area of Butterfly valve: |  |  | 9365.576 | cm^2
Surface Area of Lower nipple |  |  | 7250.306 | cm^2
Height of Butterfly housing: |  |  | 8.031496 | in
Diff pump throat dia: |  |  | 32.13 | in
Diff pump throat area: |  |  | 5230.928 | cm^2

## 8Jan02Expt
[12 empty] | Receiving Surface | [9 empty] | Minimum
Sample | Pre |  |  |  |  | Post |  |  |  |  | Gain | Average Rate |  |  |  | StdDev/ | Gain | Total | Imputed |  |  | Imputed
|  |  |  | Average | StdDev |  |  |  | Average | StdDev | [5 empty] | Gain | Imputed | Imputed | Average rate |  |  | Average rate
[18 empty] | Accumulation | at throat of DP |  |  | at throat of DP
| [g] |  |  | [g] | [g] | [g] |  |  | [g] | [g] | [g] | [10^-4*mg*min^-1*cm^-2] |  |  |  |  | [g] | [g] | [10^-4*mg*min^-1*cm^-2] |  |  | [10^-4*mg*min^-1*cm^-2]
2A | 58.537 | 58.539 | 58.54 | 58.53867 | 0.001527525 | 58.671 | 58.671 | 58.673 | 58.67167 | 0.001154701 | 0.133 | 0.8863212 | +/- | 0.003847503 | A+B | 0.00868196 | 0.399 | 1.673955 | 4.081775 | +/- | 0.03543781 | 2.075892 | +/- | 0.03543781
2B | 61.982 | 61.983 | 61.982 | 61.98233 | 0.0005773512 | 62.185 | 62.185 | 62.185 | 62.185 | 0 | 0.2026667 |  |  |  |  | 0
2C | 78.055 | 78.056 | 78.056 | 78.05567 | 0.0005773519 | 78.216 | 78.216 | 78.218 | 78.21667 | 0.001154702 | 0.161 | 0.6244961 | +/- | 0.003538217 | C+D+E | 0.007172059 | 1.274955
2D | 73.714 | 73.713 | 73.713 | 73.71333 | 0.0005773496 | 73.887 | 73.887 | 73.889 | 73.88767 | 0.0011547 | 0.1743333 |  |  |  |  | 0.00662352
2E | 75.854 | 75.853 | 75.855 | 75.854 | 0.001 | 76.034 | 76.034 | 76.035 | 76.03433 | 0.0005773488 | 0.1803333 |  |  |  |  | 0.003201564
9A | 57.604 | 57.603 | 57.602 | 57.603 | 0.0009999997 | 58.006 | 58.005 | 58.006 | 58.00567 | 0.0005773504 | 0.4026667 | 2.790987 | +/- | 0.003232197 | A+B | 0.001433817 | 1.208 | 6.031732 | 14.70778 | +/- | 0.02108827 | 7.334711 | +/- | 0.02108827
9B | 57.115 | 57.116 | 57.115 | 57.11533 | 0.0005773512 | 57.77 | 57.769 | 57.77 | 57.76967 | 0.0005773512 | 0.6543333 |  |  |  |  | 0.0008823502
9C | 83.263 | 83.265 |  | 83.264 | 0.001414213 | 83.763 | 83.765 | 83.765 | 83.76433 | 0.001154701 | 0.5003333 | 2.362751 | +/- | 0.003636483 | C+D+E | 0.002307863 | 4.823732
9D | 81.224 | 81.221 | 81.222 | 81.22233 | 0.001527525 | 82.173 | 82.173 | 82.173 | 82.173 | 0 | 0.9506667 |  |  |  |  | 0
9E | 79.748 | 79.749 | 79.748 | 79.74833 | 0.0005773519 | 80.247 | 80.249 | 80.249 | 80.24833 | 0.001154702 | 0.5 |  |  |  |  | 0.002309403
Surface Area of C+D+E: |  |  | 10532.3 | cm^2 |  |  | 30.87606
Surface Area of A+B: |  |  | 4830.6 | cm^2 |  |  | 16.83071
HiVac Start: |  |  | 10:50
HiVac Finish |  |  | 23:54 |  |  |  | 0.02
HiVac Pump Time: |  |  | 13:04 | h:m
|  |  | 784 | min
Surface Area of Butterfly valve: |  |  | 9613.66 | cm^2
Surface Area of Lower nipple |  |  | 7250.306 | cm^2
Height of Butterfly housing: |  |  | 8.031496 | in
Diff pump throat dia: |  |  | 32.13 | in
Diff pump throat area: |  |  | 5230.928 | cm^2

## 28Jan02Expt
[10 empty] | Receiving Surface | [9 empty] | Minimum
Sample | Pre |  |  |  | Post |  |  |  | Gain | Average Rate |  |  |  | StdDev/ | Gain | Total | Imputed |  |  | Imputed
|  |  | Average | StdDev |  |  | Average | StdDev | [5 empty] | Gain | Imputed | Imputed | Average rate |  |  | Average rate
[16 empty] | Accumulation | at throat of DP |  |  | at throat of DP
| [g] |  | [g] | [g] | [g] |  | [g] | [g] | [g] | [10^-4*mg*min^-1*cm^-2] |  |  |  |  | [g] | [g] | [10^-4*mg*min^-1*cm^-2] |  |  | [10^-4*mg*min^-1*cm^-2]
9 | 68.662 |  | 68.662 | #DIV/0! | 68.759 | 68.755 | 68.757 | 0.002828427 | 0.095 | 0.9759214 | +/- | 0.0243863 | A+B | 0.02977291 | 0.285 | 1.197331 | 6.539843 | +/- | 0.1947102 | 2.916718 | +/- | 0.1947102
10 | 82.742 |  | 82.742 | #DIV/0! | 82.811 | 82.813 | 82.812 | 0.001414213 | 0.07 |  |  |  |  | 0.02020305
1 | 83.792 |  | 83.792 | #DIV/0! | 83.918 | 83.914 | 83.916 | 0.002828428 | 0.124 | 1.001002 | +/- | 0.01147559 | C+D+E | 0.0228099 | 0.9123307
2 | 79.174 |  | 79.174 | #DIV/0! | 79.289 | 79.29 | 79.2895 | 0.0007071056 | 0.1155 |  |  |  |  | 0.006122127
3 | 79.089 |  | 79.089 | #DIV/0! | 79.218 | 79.219 | 79.2185 | 0.0007071056 | 0.1295 |  |  |  |  | 0.005460275
7 | 77.587 |  | 77.587 | #DIV/0! | 77.888 | 77.895 | 77.8915 | 0.004949747 | 0.3045 | 3.474872 | +/- | 0.03692494 | A+B | 0.01625533 | 0.9135 | 3.78524 | 20.67505 | +/- | 0.3360798 | 9.553071 | +/- | 0.3360798
8 | 69.095 |  | 69.095 | #DIV/0! | 69.377 | 69.379 | 69.378 | 0.001414214 | 0.283 |  |  |  |  | 0.004997222
4 | 73.671 |  | 73.671 | #DIV/0! | 74.031 | 74.032 | 74.0315 | 0.0007071082 | 0.3605 | 3.150851 | +/- | 0.01672712 | C+D+E | 0.001961465 | 2.87174
5 | 81.602 |  | 81.602 | #DIV/0! | 81.994 | 81.992 | 81.993 | 0.001414214 | 0.391 |  |  |  |  | 0.003616917
6 | 76.655 |  | 76.655 | #DIV/0! | 77.062 | 77.068 | 77.065 | 0.004242641 | 0.41 |  |  |  |  | 0.0103479
Surface Area of C+D+E: |  | 10532.3 | cm^2
Surface Area of A+B: |  | 4830.6 | cm^2
HiVac Start: |  | 17:34
HiVac Finish |  | 23:24
HiVac Pump Time: |  | 5:50 | h:m
|  | 350 | min
Surface Area of Butterfly valve: |  | 9365.576 | cm^2
Surface Area of Lower nipple |  | 7250.306 | cm^2
Height of Butterfly housing: |  | 8.031496 | in
Diff pump throat dia: |  | 32.13 | in
Diff pump throat area: |  | 5230.928 | cm^2

## 28Jan02HorizOnly
[5 empty] | Receiving Surface |  |  |  |  | Minimum
| Sample | Pre | Post | Gain | Average Rate |  | Gain | Total | Imputed | Imputed
[7 empty] | Imputed | Imputed | Average rate | Average rate
[8 empty] | Accumulation | at throat of DP | at throat of DP
|  | [g] | [g] | [g] | [10^-4*mg*min^-1*cm^-2] |  | [g] | [g] | [10^-4*mg*min^-1*cm^-2] | [10^-4*mg*min^-1*cm^-2]
DP2 | 1 | 59.151 | 59.203 | 0.095 | 0.6763812 |  |  | 1.105959 | 4.186672
| 2 | 60.073 | 60.171 | 0.07 |  |  |  |  | 0
DP3 | 3 |  |  | 0 | 0 |  |  | 0 | 0
| 4 |  |  | 0 |  |  |  |  | 0
DP4 | 5 |  |  | 0 | 0 |  |  | 0 | 0
| 6 |  |  | 0 |  |  |  |  | 0
DP5 | 7 |  |  | 0 | 0 |  |  | 0 | 0
| 8 |  |  | 0 |  |  |  |  | 0
DP8 | 9 |  |  | 0 | 0 |  |  | 0 | 0
| 10 |  |  | 0 |  |  |  |  | 0
DP9 | 11 | 58.995 | 59.019 | 0.3045 | 2.408327 |  |  | 3.937885 | 14.90709
| 12 | 60.874 | 60.891 | 0.283 |  |  |  |  | 0
DP6* | 13 | 57.322 | 57.323 | 0.001 | 0.007104891 |  |  | 0.006702782 | 0.02537377
Surface Area of top of upper nipple: A+B: |  |  |  | cm^2 | 4830.6
Surface Area of upper nipple: |  |  |  |  | 10532.3 | cm^2
* DP6 sample is control, no pump installed in position 6.
Sample size 14" x 30.5"
Control Sample size 12" x 36"
HiVac Start: |  |  | 15:00
HiVac Finish |  |  | 23:25
HiVac Pump Time: |  |  | 8:25
505
Surface Area of Butterfly valve: |  |  | 9365.576 | cm^2
Surface Area of Lower nipple |  |  | 7250.306 | cm^2
Height of Butterfly housing: |  |  | 8.031496 | cm^2
Area of Butterfly valve housing: |  |  | 5230.274
Diff pump throat dia: |  |  | 32.13
Diff pump throat area: |  |  | 5230.928 | cm^2

## 18Mar02Expt
[5 empty] | Receiving Surface |  |  |  |  | Minimum
| Sample | Pre | Post | Gain | Average Rate |  | Gain | Total | Imputed | Imputed
[7 empty] | Imputed | Imputed | Average rate | Average rate
[8 empty] | Accumulation | at throat of DP | at throat of DP
|  | [g] | [g] | [g] | [10^-4*mg*min^-1*cm^-2] |  | [g] | [g] | [10^-4*mg*min^-1*cm^-2] | [10^-4*mg*min^-1*cm^-2]
DP2 | 1 | 59.151 | 59.203 | 0.052 | 0.614892 |  |  | 1.005417 | 3.806065 | 1.95556
| 2 | 60.073 | 60.171 | 0.098
DP3 | 3 | 57.22 | 58.02 | 0.8 | 4.857647 |  |  | 7.942797 | 30.06792 | 15.44892
| 4 | 58.425 | 58.81 | 0.385
DP4 | 5 | 57.702 | 57.773 | 0.071 | 0.614892 |  |  | 1.005417 | 3.806065 | 1.95556
| 6 | 59.989 | 60.068 | 0.079
DP5 | 7 | 59.499 | 59.698 | 0.199 | 2.664532 |  |  | 4.356809 | 16.49295 | 8.474091
| 8 | 57.579 | 58.03 | 0.451
DP8 | 9 | 58.599 | 58.615 | 0.016 | 0.1393755 |  |  | 0.2278946 | 0.8627081 | 0.4432602
| 10 | 59.73 | 59.748 | 0.018
DP9 | 11 | 58.995 | 59.019 | 0.024 | 0.1680705 |  |  | 0.2748141 | 1.040325 | 0.5345196
| 12 | 60.874 | 60.891 | 0.017
DP6* | 13 | 57.322 | 57.323 | 0.001 | 0.007104891 |  |  | 0.006702782 | 0.02537377 | 0.01303706
Surface Area of top of upper nipple: A+B: |  |  |  | cm^2 | 4830.6 |  |  | Specified Accumulation rate: 0.7 [10^-4*mg*min^-1*cm^-2]
Surface Area of upper nipple: |  |  |  |  | 10532.3 | cm^2
* DP6 sample is control, no pump installed in position 6.
Sample size 14" x 30.5"
Control Sample size 12" x 36"
HiVac Start: |  |  | 15:00
HiVac Finish |  |  | 23:25
HiVac Pump Time: |  |  | 8:25
505
Surface Area of Butterfly valve: |  |  | 9365.576 | cm^2
Surface Area of Lower nipple |  |  | 7250.306 | cm^2
Height of Butterfly housing: |  |  | 8.031496 | cm^2
Area of Butterfly valve housing: |  |  | 5230.274
Diff pump throat dia: |  |  | 32.13
Diff pump throat area: |  |  | 5230.928 | cm^2